## Sheet1
| Reactant molar ratio (ideal) |  |  | Reactant mass (g) (measured) |  |  | Firing/Reaction parameters |  |  |  | Results (weight % of product) |  |  | Notes | SAMPLE NAMING CONVENTIONS
Sample ID | Ga | Nb | Se | Ga | Nb | Se | Temperature (C) | Time (h) | Heating rate (C/min) | Cooling rate (C/min) | GaNb4Se8 | Ga-Se compound | Nb-Se compound |  | Samples with the same page number (_pagenumber_#_samplenumber_) are typically made at the same time & same furnace unless otherwise noted. Sample numbers distinguish different batches.
047#1 | 1.5 | 4 | 8 | 0.0474 | 0.1673 | 0.2857 | 1000 | 24 | 1 | -10 | 92.98326 | 6.07696 | 0.939777471
047#2 | 1.5 | 4 | 8 | 0.0476 | 0.1679 | 0.2853 | 1000 | 24 | 1 | -10 | 93.07713 | 5.77365 | 1.149220683
058#1 | 1.5 | 4 | 8 | 0.0468 | 0.168 | 0.285 | 1000 | 24 | 1 | -10 | 24.84635 | 3.47488 | 71.67878 | maybe something wrong with scale? also done in different type of furnace
058#2 | 1.5 | 4 | 8 | 0.0472 | 0.1677 | 0.2849 | 1000 | 24 | 1 | -10 | 50.14625 | 0.1542 | 49.69955 | maybe something wrong with scale? also done in different type of furnace
058#3 | 1.5 | 4 | 8 | 0.0477 | 0.1671 | 0.2855 | 1000 | 24 | 1 | -10 | 83.64087 | 0.44397 | 15.91516434 | maybe something wrong with scale? also done in different type of furnace
058#4 | 1.5 | 4 | 8 | 0.0476 | 0.1668 | 0.2857 | 1000 | 24 | 1 | -10 | 88.19314 | 0.27189 | 11.53497 | maybe something wrong with scale? also done in different type of furnace
059#1 | 1.5 | 4 | 8 | 0.048 | 0.1678 | 0.2848 | 1000 | 24 | 1 | -10 | 94.57269 | 2.34468 | 3.082635674 | same furnace as 058
059#2 | 1.5 | 4 | 8 | 0.0474 | 0.1676 | 0.2851 | 1000 | 24 | 1 | -10 | 92.93833 | 3.50064 | 3.561026154 | same furnace as 059
062#1 | 1.5 | 4 | 8 | 0.0947 | 0.3352 | 0.5702 | 1000 | 24 | 1 | -10 | 88.26425 | 6.38091 | 5.354844877 | tested larger batch sizes on this page
062#2 | 1.5 | 4 | 8 | 0.095 | 0.3349 | 0.57 | 1000 | 24 | 1 | -10 | 92.53799 | 5.47468 | 1.987329674
062#3 | 1.5 | 4 | 8 | 0.0469 | 0.1677 | 0.2848 | 1000 | 24 | 1 | -10 | 89.58545 | 5.8928 | 4.521755447
062#4 | 1.5 | 4 | 8 | 0.0471 | 0.1673 | 0.2853 | 1000 | 24 | 1 | -10 | 92.90627 | 3.45354 | 3.640196009
069#1 | 1.5 | 4 | 8 | 0.095 | 0.3353 | 0.5702 | 1000 | 24 | 1 | -10 | 92.97787 | 2.751 | 4.271136821 | continuing using larger batch size
069#2 | 1.5 | 4 | 8 | 0.0941 | 0.3357 | 0.5707 | 1000 | 24 | 1 | -10 | 92.2664 | 3.46899 | 4.264611155
069#3 | 1.5 | 4 | 8 | 0.0946 | 0.3351 | 0.5702 | 1000 | 24 | 1 | -10 | 93.14722 | 3.9719 | 2.880880433
069#4 | 1.5 | 4 | 8 | 0.0943 | 0.3351 | 0.5703 | 1000 | 24 | 1 | -10 | 92.67541 | 3.19914 | 4.12544743
073#1 | 1.5 | 4 | 8 | 0.0944 | 0.3355 | 0.5701 | 1000 | 24 | 1 | -10 | 90.98942 | 3.99286 | 5.017721404
073#2 | 1.5 | 4 | 8 | 0.0942 | 0.3353 | 0.5704 | 1000 | 24 | 1 | -10 | 92.65416 | 3.26068 | 4.085166547
077#1 | 1.5 | 4 | 8 | 0.095 | 0.3355 | 0.5708 | 1000 | 36 | 1 | -10 | 89.02559 | 6.72082 | 4.253581147
077#2 | 1.5 | 4 | 8 | 0.0952 | 0.3354 | 0.5704 | 1000 | 36 | 1 | -10 | 92.58701 | 3.93386 | 3.479130214
077#3 | 1.5 | 4 | 8 | 0.0946 | 0.3347 | 0.5706 | 1000 | 36 | 1 | -10 | 92.93569 | 4.00778 | 3.056537286
077#4 | 1.5 | 4 | 8 | 0.0938 | 0.3353 | 0.5713 | 1000 | 36 | 1 | -10 | 90.80684 | 3.95107 | 5.242084922
078#1 | 1.5 | 4 | 8 | 0.0941 | 0.3356 | 0.5698 | 1000 | 24 | 5 | -10 | 94.60824 | 2.86583 | 2.52592904 | pipetted liquid Ga instead of using pre-cut chunks
078#2 | 1.5 | 4 | 8 | 0.0956 | 0.3356 | 0.571 | 1000 | 24 | 5 | -10 | 92.68672 | 5.21623 | 2.097053775 | pipetted liquid Ga instead of using pre-cut chunks
078#3 | 1.5 | 4 | 8 | 0.0956 | 0.336 | 0.5701 | 1000 | 24 | 5 | -10 | 92.83277 | 4.11572 | 3.051506255 | pipetted liquid Ga instead of using pre-cut chunks
079#1 | 1.25 | 4 | 8 | 0.0405 | 0.1699 | 0.2891 | 1000 | 18 | 7 | quench | 97.54024 | 0.60468 | 1.855081558
079#2 | 1.25 | 4 | 8 | 0.04 | 0.1703 | 0.29 | 1000 | 18 | 7 | quench | 98.33123 | 0.5932 | 1.075577879
079#3 | 1.5 | 4 | 8 | 0.0477 | 0.1681 | 0.2854 | 1000 | 18 | 7 | quench | 93.07434 | 1.63798 | 5.287683254
079#4 | 1.5 | 4 | 8 | 0.0474 | 0.1681 | 0.2848 | 1000 | 18 | 7 | quench | 95.67485 | 0.71912 | 3.60603193
079#5 | 1.5 | 4 | 8 | 0.0944 | 0.3354 | 0.5704 | 1000 | 18 | 7 | quench | 93.42864 | 0.98527 | 5.586083565
079#6 | 1.5 | 4 | 8 | 0.0948 | 0.335 | 0.5706 | 1000 | 18 | 7 | quench | 94.57768 | 1.47479 | 3.947533061
080#1 | 1.1 | 4 | 8 | 0.0357 | 0.1723 | 0.2926 | 1000 | 18 | 7 | quench | 99.08124 | 0.16093 | 0.757826891
080#2 | 1.1 | 4 | 8 | 0.0357 | 0.1724 | 0.2929 | 1000 | 18 | 7 | quench | 86.57864 | 2.48778 | 10.93359
080#3 | 1 | 4 | 8 | 0.0322 | 0.1729 | 0.2947 | 1000 | 18 | 7 | quench | 97.67604 | 0.18162 | 2.14233885
080#4 | 1 | 4 | 8 | 0.033 | 0.1728 | 0.2944 | 1000 | 18 | 7 | quench | 98.58309 | 0.32251 | 1.094392877
093#1 | 1 | 4 | 8 | 0.0655 | 0.3457 | 0.5885 | 1000 | 18 | 7 | quench | 86.36419 | 0.0157 | 13.62011
093#2 | 1 | 4 | 8 | 0.0662 | 0.3463 | 0.5886 | 1000 | 18 | 7 | quench | 86.39359 | 0.0031 | 13.60332
097#1 | 1 | 4 | 8 | 0.0327 | 0.1726 | 0.2946 | 1000 | 40 | 7 | quench | 87.76914 | 0.39223 | 11.83863 | made together
097#2 | 1 | 4 | 8 | 0.0333 | 0.1734 | 0.2949 | 1000 | 40 | 7 | quench | 85.82089 | 0.35774 | 13.82138
097#3 | 1 | 4 | 8 | 0.0326 | 0.1729 | 0.2956 | 1000 | 40 | 7 | quench | 83.28603 | 0.00111 | 16.71286
097#4 | 1.1 | 4 | 8 | 0.0356 | 0.1723 | 0.2926 | 1000 | 20 | 7 | -10 | 99.07273 | 0.33571 | 0.591562309 | made together
097#5 | 1.1 | 4 | 8 | 0.036 | 0.172 | 0.2922 | 1000 | 20 | 7 | -10 | 98.47846 | 0.65366 | 0.867877039
097#6 | 1.1 | 4 | 8 | 0.0355 | 0.1721 | 0.2923 | 1000 | 20 | 7 | -10 | 98.98562 | 0.19701 | 0.817369661
097#7 | 1.1 | 4 | 8 | 0.0708 | 0.344 | 0.5846 | 1000 | 20 | 7 | -10 | 95.59574 | 0.05367 | 4.350594039 | made together
097#8 | 1.1 | 4 | 8 | 0.0713 | 0.3438 | 0.5852 | 1000 | 20 | 7 | -10 | 98.70843 | 0.30155 | 0.990014018
097#9 | 1.1 | 4 | 8 | 0.0712 | 0.3439 | 0.5851 | 1000 | 20 | 7 | -10 | 98.79971 | 0.27185 | 0.928436124
097#10 | 1.1 | 4 | 8 | 0.0712 | 0.3445 | 0.5848 | 1000 | 20 | 7 | -10 | 98.18795 | 0.59669 | 1.215362541
097#11 | 1.1 | 4 | 8 | 0.071 | 0.3438 | 0.5852 | 1000 | 20 | 7 | -10 | 93.46096 | 0.44247 | 6.096566935 | made together
097#12 | 1.1 | 4 | 8 | 0.0711 | 0.3438 | 0.5848 | 1000 | 20 | 7 | -10 | 98.43862 | 0.65554 | 0.905843847
097#13 | 1.1 | 4 | 8 | 0.0709 | 0.3441 | 0.585 | 1000 | 20 | 7 | -10 | 98.75003 | 0.64578 | 0.604194255
097#14 | 1.1 | 4 | 8 | 0.0712 | 0.3445 | 0.5855 | 1000 | 20 | 7 | -10 | 97.7869 | 0.68305 | 1.53004737
097#15 | 1.1 | 4 | 8 | 0.0718 | 0.3442 | 0.5853 | 1000 | 20 | 7 | -10 | 98.21364 | 0.94581 | 0.840543641 | made together
097#16 | 1.1 | 4 | 8 | 0.0721 | 0.3443 | 0.5855 | 1000 | 20 | 7 | -10 | 98.53027 | 0.83813 | 0.631593405
097#17 | 1.1 | 4 | 8 | 0.0711 | 0.3438 | 0.5852 | 1000 | 20 | 7 | -10 | 98.72975 | 0.52832 | 0.741933827
097#18 | 1.1 | 4 | 8 | 0.0709 | 0.3439 | 0.5849 | 1000 | 20 | 7 | -10 | 92.31067 | 0.36348 | 7.325848912
097#19 | 1.1 | 4 | 8 | 0.0712 | 0.344 | 0.5846 | 1000 | 20 | 7 | -10 | 98.00422 | 0.52287 | 1.472913741
097#20 | 1.1 | 4 | 8 | 0.072 | 0.3445 | 0.5858 | 1000 | 20 | 7 | -10 | 93.44352 | 0.93904 | 5.617435562 | made together
097#21 | 1.1 | 4 | 8 | 0.0718 | 0.3443 | 0.5853 | 1000 | 20 | 7 | -10 | 98.99298 | 0.15287 | 0.854156035
097#22 | 1.1 | 4 | 8 | 0.0713 | 0.3448 | 0.5855 | 1000 | 20 | 7 | -10 | 98.33352 | 0 | 1.666479796
204#1 | 1.1 | 4 | 8 | 0.0358 | 0.1715 | 0.292 | 1000 | 20 | 7 | -10 | 86.76064 | 3e-05 | 13.23933
204#2 | 1.1 | 4 | 8 | 0.0363 | 0.1717 | 0.2924 | 1000 | 20 | 7 | -10 | 96.4451 | 0.09595 | 3.458951411